## Query1
LotName | Material | SizeRange | DensityApparent | DensityTap | Flow | Hall* | Repose | FlowClass | AugDensity
180629-L1 | Ti-5Al-5V-5Mo-3Cr | 0-75 | 4.76 | 5.3 | 3.78 | TRUE | 26 | 0 | 4.657
181011-L4 | Ti-Nb-Zr | 0-63 | 2.39 | 2.77 | 34 | TRUE | 36 | 2 | 6.115
181011-L4 | Ti-Nb-Zr | 0-63 | 2.45 | 2.58 | 34.1 | TRUE | 30 | 2 | 6.115
181011-L4 | Ti-Nb-Zr | 0-63 | 2.43 | 2.62 | 33.8 | TRUE | 31 | 2 | 6.115
181011-L5 | Ti-Nb-Zr | 64-150 | 2.95 | 3.04 | 26.3 | TRUE | 33 | 2 | 6.115
181011-L5 | Ti-Nb-Zr | 64-150 | 2.94 | 3.04 | 26.1 | TRUE | 29 | 2 | 6.115
181011-L5 | Ti-Nb-Zr | 64-150 | 2.95 | 2.99 | 25.9 | TRUE | 28 | 2 | 6.115
181011-L1 | Ti-Nb | 0-63 | 3.476 | 4.09 | 2.67 | TRUE | 29 | 0 | 5.936
181011-L1 | Ti-Nb | 0-63 | 3.5 | 4.04 | 2.51 | TRUE | 26 | 0 | 5.936
181011-L1 | Ti-Nb | 0-63 | 3.5 | 4.11 | 2.48 | TRUE | 28 | 0 | 5.936
181011-L2 | Ti-Nb | 64-150 | 3.31 | 3.76 | 2.47 | TRUE | 33 | 0 | 5.936
181011-L2 | Ti-Nb | 64-150 | 3.24 | 3.82 | 2.34 | TRUE | 27 | 0 | 5.936
181011-L2 | Ti-Nb | 64-150 | 3.23 | 3.8 | 2.33 | TRUE | 27 | 0 | 5.936
181116-L1 | SS-17-4 | 64-150 | 4.42 | 4.63 | 15.6 | TRUE | 19 | 1 | 7.615
181116-L1 | SS-17-4 | 64-150 | 4.46 | 4.56 | 16.1 | TRUE | 20 | 1 | 7.615
181116-L1 | SS-17-4 | 64-150 | 4.51 | 4.59 | 16.4 | TRUE | 22 | 1 | 7.615
181116-L2 | SS-17-4 | 10-45 | 4.33 | 4.7 | 14.3 | TRUE | 24 | 1 | 7.615
181116-L2 | SS-17-4 | 10-45 | 4.29 | 4.76 | 14.9 | TRUE | 20 | 1 | 7.615
181116-L2 | SS-17-4 | 10-45 | 4.29 | 4.81 | 14.1 | TRUE | 19 | 1 | 7.615
180914-L4 | Inconel 718 | 0-63 | 4.77 | 5.44 | 13.96 | TRUE | 25 | 1 | 8.085
180914-L4 | Inconel 718 | 0-63 | 4.74 | 5.5 | 14.19 | TRUE | 26 | 1 | 8.085
180914-L4 | Inconel 718 | 0-63 | 4.73 | 5.53 | 14.12 | TRUE | 26 | 1 | 8.085